452.31 | 247.71027 | 3.5631764 | -0.04089605 | 3.058151 | 0.3959084889 | 3.033106062
452.32 | 248.04741 | 3.5632563 | -0.003051944 | 3.0623133 | 0.3959173667 | 3.037268284
452.3301 | 248.09315 | 3.563203 | -0.15931149 | 3.0628781 | 0.3959114444 | 3.037832975
452.3401 | 248.02455 | 3.5632298 | -0.20570104 | 3.0620313 | 0.3959144222 | 3.036986062
452.3501 | 247.95029 | 3.563243 | -0.28016847 | 3.061114 | 0.3959158889 | 3.036069272
452.3601 | 247.81694 | 3.5632563 | -0.35341513 | 3.059468 | 0.3959173667 | 3.034422975
452.3701 | 247.72931 | 3.563283 | -0.39736313 | 3.0583858 | 0.3959203333 | 3.033341123
452.3801 | 247.66074 | 3.5633364 | -0.42910334 | 3.0575395 | 0.3959262667 | 3.03249458
452.39 | 247.59978 | 3.5634162 | -0.43276566 | 3.0567868 | 0.3959351333 | 3.031741988
452.4 | 247.63217 | 3.5635228 | -0.39370078 | 3.0571868 | 0.3959469778 | 3.032141864
452.41 | 247.63406 | 3.5636296 | -0.3827138 | 3.05721 | 0.3959588444 | 3.032165198
452.42 | 247.67216 | 3.5637097 | -0.359519 | 3.0576806 | 0.3959677444 | 3.032635568
452.4301 | 247.71597 | 3.563763 | -0.39003846 | 3.0582213 | 0.3959736667 | 3.033176432
452.44 | 247.65883 | 3.5637763 | -0.46328512 | 3.0575159 | 0.3959751444 | 3.032471
452.45 | 247.63217 | 3.563923 | -0.38515535 | 3.0571868 | 0.3959914444 | 3.032141864
452.4601 | 247.83218 | 3.5643094 | -0.070194714 | 3.0596561 | 0.3960343778 | 3.034611123
452.47 | 247.9579 | 3.564296 | -0.17029849 | 3.0612082 | 0.3960328889 | 3.036163222
452.48 | 248.06458 | 3.5642161 | -0.32655802 | 3.062525 | 0.3960240111 | 3.037480259
452.49 | 247.96742 | 3.5642295 | -0.414454 | 3.0613258 | 0.3960255 | 3.036280753
452.5001 | 247.85504 | 3.5642295 | -0.4742721 | 3.0599382 | 0.3960255 | 3.034893346
452.51 | 247.74265 | 3.5645094 | -0.28505158 | 3.0585508 | 0.3960566 | 3.033505815
452.52 | 247.99028 | 3.564816 | -0.04089605 | 3.0616078 | 0.3960906667 | 3.036562975
452.5301 | 248.13504 | 3.5648026 | -0.13001283 | 3.0633953 | 0.3960891778 | 3.038350136
452.5401 | 248.1579 | 3.5647893 | -0.23133737 | 3.0636773 | 0.3960877 | 3.038632358
452.55 | 248.06648 | 3.564816 | -0.2899347 | 3.0625486 | 0.3960906667 | 3.037503716
452.5601 | 247.93123 | 3.564816 | -0.36318135 | 3.060879 | 0.3960906667 | 3.035833963
452.57 | 247.82837 | 3.564816 | -0.45107734 | 3.059609 | 0.3960906667 | 3.034564086
452.58 | 247.78456 | 3.564936 | -0.3985839 | 3.0590682 | 0.396104 | 3.034023222
452.59 | 247.8836 | 3.5653625 | -0.043337606 | 3.0602908 | 0.3961513889 | 3.035245938
452.6 | 248.22267 | 3.565469 | -0.02014283 | 3.0644772 | 0.3961632222 | 3.039431988
452.61 | 248.27982 | 3.5654025 | -0.16297382 | 3.0651827 | 0.3961558333 | 3.040137543
452.6201 | 248.22456 | 3.565429 | -0.22279193 | 3.0645003 | 0.3961587778 | 3.039455321
452.6301 | 248.10458 | 3.5654426 | -0.29603857 | 3.063019 | 0.3961602889 | 3.037974086
452.6401 | 247.97124 | 3.5654426 | -0.36928523 | 3.0613728 | 0.3961602889 | 3.036327914
452.65 | 247.88742 | 3.5654426 | -0.45718122 | 3.060338 | 0.3961602889 | 3.035293099
452.66 | 247.79027 | 3.5655758 | -0.39125922 | 3.0591385 | 0.3961750889 | 3.034093716